## Sheet1
Parameters: | Weight |  | Force to bend fully | Weight for free end to bend to 90 |  | Length to bend force | Hole height
Eco 50 7.5 canal 15 tall | 12.5 g |  | ~150g before diminishing | 80 g
Eco 50 2.5 canal 15 tall | 11.5 g |  | ~80g | 30 g
Eco 50 7.5 canal 30 tall | 22.7 g |  | ~60g | 60 g
Eco 50 2.5 canal 30 tall | 20.9 g |  | ~40g | 40 g | <- testing procedure:
Eco 50 5 canal 25 tall | 33.2 g |  | ~70g | 70 g | 1. set actuator against side of table with vertical drop (ensure string doesn't touch edge of table to factor out table friction)
Dragon 30 2.5 canal 15 tall | 11.8 g |  | ~250g | 110 g | 2. add weights on to the hook weight and drop it onto the loop at the end of the actuator
Dragon 30 7.5 canal 15 tall | 12.7 g |  | ~800g | ~450 g | 3. compare bend with bend through finger pulling
Dragon 30 5 canal 25 tall | 35.6 g |  | ~400g | ~400 g | 4. change weights and redrop onto the line to ensure there isnt any retention of shape from the actuator
Dragon 30 2.5 canal 30 tall | 22.5 g |  | ~110g | 110 g | 5. record amount of weight that is close enough to the full finger bend distance before signficant diminishing marginal bend
Dragon 30 7.5 canal 30 tall | 23.7 g |  | ~400g | 400 g
Less springy from thinner canals
7.5-30 (400) able to flex back |  | dependent on force to flex back
2.5-15 (250) not |  | "angle" of movement very gradually drifts, further testing required
2.5-30 (110) not |  |  | potentially due to different forces, or different lengths of actuators
7.5-15 (800) able
eco 7.5-15 (150) not |  | Movement speed dependent on grooves at bottomside
Later tests: angle of bristles to bend force (against surface)